## Sheet1
| SAMPLE REPORT |  |  |  | Testing Company
Samples: |  |  |  |  | Thor Carbon Technologies, LLC
Address: |  |  |  |  | 14 Palmer Ave
Plaistow NH, 03865
Sample Date: |  |  |  |  | 603-770-0478
Report date: |  |  |  |  | thorcarbon@comcast.net
Sample: ACTIVATED CARBON FILTER MEDIA
[8 empty] | Temp. Celcius (7) | Carbon (8)
SAMPLE | Iodine |  |  | Apparent |  | Uniformity | Mean Particle | Remaining** | Type
RESULTS | Number (1) | Ash % (2) | Ash color | Density (3) | Effective Size (4) | Coefficient (5) | Diameter (6) | Adsorption | 8 x 30 range
Sample 2A | 680 | 8.05 | orange-red | 0.55 | 1 | 1.5 | 1.4 | 8 | 99.5 | 8 MESH % smaller (spec >90%)
Previous (1/20) | 760 | 7.28 | orange-red | 0.52 | 0.87 | 1.2 | 1.1 |  | 98 | 30 MESH % larger (spec >93%)
Sample 3A | 792 | 8.35 | orange-red | 0.57 | 1.02 | 1.5 | 1.5 | 7 | 99.7 | 8 MESH % smaller (spec >90%)
Previous (4/20) | 920 | 7.88 | orange-red | 0.53 | 0.93 | 1.5 | 1.4 |  | 99.8 | 30 MESH % larger (spec >93%)
Sample 5A | 674 | 6.21 | orange-red | 0.57 | 0.99 | 1.5 | 1.5 | 8 | 99.6 | 8 MESH % smaller (spec >90%)
Previous (7/20) | 800 | 6.17 | orange-red | 0.52 | 0.97 | 1.5 | 1.5 |  | 99.6 | 30 MESH % larger (spec >93%)
COMMENTS: | GOOD | GOOD |  | TYPICAL | TYPICAL | TYPICAL | TYPICAL | GOOD | IN SPEC
Virgin color usually gray or light brown.
Over service use, color can change to a red-orange color if iron/manganese is present
KNOWN CONTROL |  |  |  |  | CONTROL |  |  |  | CONTROL
Virgin (F-300)
Result | 960 | 6.87 | LIGHT GRAY | 0.58 | 0.83 | 2.03 |  | 11 | Carbon (8)
True Value | >912 |  |  | true value | 0.3 mm to 2.0 mm | 2.1 max. |  |  | Type
|  |  |  | 0.6 | is available |  |  |  | 8 x 30 range | 8 MESH
Test |  | Methods |  | min. = 0.50 | 8 X 30 typical ranges |  |  |  | 2.46 | 1.32 typ…. Not > 11
Iodine Number* |  | D 4607-94 |  |  | 0.8 - 1.0 |  |  |  | 2.33 | 3.24 typ…. Not > 4
Total Ash Content: |  | D 2866-94 |  |  | bituminous |  |  |  |  | 30 MESH
Apparent Density |  | D 2854-96 |  |  | True Value = 0.8 | True Value = 2.1
Particle Size Distribution |  | D 2862-92
Remaining Adsorption Test
*New Iodine test developed by Thor Technologies
and used for analysis.
See additional sheet(s) for text explanations.

## Sheet2
EXPLANATION OF TESTS AND RESULTS AND APPLICATION
(1) IODINE NUMBER: Milligrams of Iodine absorbed by one gram of carbon. (minimum value = 450-500)
Iodine number defines a test using an inorganic material (iodine) to correlate to the adsorption of organic material.
Common values are: Bituminous carbon ~ 1000, Coconut carbon ~ 1200, Lignite ~600.
(2) ASH PERCENT: The mineral constituent of activated carbon. (non-organic material)
Material remaining after ashing at 600 degrees C. This percentage is non carbon material (Usually silica or aluminum and a purchase specification)
(3) APPARENT DENSITY: The weight per unit volume of activated carbon.
Weight per unit volume. The denser the material, the greater the ability to withstand frequent backwashing
with more material to occupy each filter bed with more carbon structure without breakdown of material.
The GAC in a filter is backwashed to clean and segregate the material. Following backwashing, the smallest granules will be at the top of the filter
and the largest at the bottom. The particle size distribution is described by 2 parameters. Effective Size and Uniformity Coefficient.
(4) EFFECTIVE SIZE: The size of the particle that is coarser than 10% or the size
sieve that will permit 10% of the carbon to pass but retain 90%.
The Effective Size equals the diameter of the smallest 10 percent of the GAC granules. The size of the GAC in the top part of the filter
relates to the pressure drop and filter efficiency. The smaller the particle, the higher the pressure drop and the higher the filtration efficiency.
(5) UNIFORMITY COEFFICIENT: The lower the Uniformity Coefficient value, the more uniform the GAC.
The Uniformity Coefficient is a dimensionless value that indicates the degree of uniformity of the GAC. A value of 1 would indicate all particles
are identical in size with greater values relating to a higher degree of variation.
The uniformity coefficient of granular activated carbon is calculated as the ratio of the size, expressed in mm, for 60% by weight of granules
are smaller divided by the effective size. The smaller the uniformity coefficient, the more uniform the particles of the product are.
Granular activated carbons with a low uniformity coefficient are often used when installed in the first step filtration in drinking water production.
(6) MEAN PARTICLE DIAMETER:
The mean particle diameter of granular activated carbon is calculated as the size, expressed in mm, for which 50% by weight of granules are smaller.
**(7) REMAINING ADSORPTION: The immersion heat change in temperature.
(GAC immersed in a non-oxidizing solvent (mineral oil) will cause a positive change
in temperature directing proportional to adsorptive capacity remaining).
(COMPARATIVE experimental test). |  | For example: virgin carbon may have a value of 12, while older used carbon may have a value of 4.
(8) CARBON TYPE
F300 GAC --- 8x30:
At least 93% of the granules by weight are larger than a 30 MESH ( 0.60 mm or or 0.0234 inches) and at least 90% of the
granules by weight are smaller than 8 MESH (2.36 mm or 0.0937 inches).
GAC ---- 12x40:
MESH range (0.42 mm to 1.70 mm) with same percentage range
GAC ---- 6x16:
MESH range (1.18 mm to 3.35 mm) with same percentage range

## Sheet3
SIEVE ANALYSIS SIZES FOR CALCULATION PARTICLE DISTRIBUTION
SIEVE NUMBER | mm opening | inch opening
8 | 2.36 | 0.0937
10 | 2 | 0.0787
12 | 1.7 | 0.0661
14 | 1.4 | 0.0555 | F300 --- 8 x 30 range
16 | 1.18 | 0.0469
20 | 0.85 | 0.0331
30 | 0.6 | 0.0234
PAN